## Template Info
Barcode:
FileName:
Working Channel:022_1 Range:100.000V Charge:30.000A Discharge:30.000A
Call template:BS 51105 100%DODV1 -5.05.25
Start Time:2025,05,06--15:52:16 End Time:2025,05,07--01:27:42 Test creator:admin Test equipment code:
Security Protection:0.000V--70.000V, ¡À31.500A, --
Recording Conditions:dT=1.000Sec. H/S:11.7/4.0000-0005U/2024-08-02 113536
Template Info:
| Working Mode | Condition | RC | Main Para.1 | Main Para.2 | Config Command | Signal holding | End Time | End Volt | End Cur. | End Temp. | End Capacity | RSOC | NextStep | ?V/?T | Time Limit | Min Capacity | Max Capacity | Min Energy | Accumulated charging capacity | Accumulated discharge capacity | Third party device | NG/STOP
[8 empty] | (Min.) | (V) | (A) | (¡ãC) | (Ah) | (%) |  | mV/Sec | (Min.) | (Ah) | (Ah) |  | (Ah) | (Ah)
1 | CC Discharge |  |  | 30.000A |  |  |  |  | 46 |  |  |  |  | Next | [8 empty] | NG(mark)
2 | CC Discharge |  |  | 10.000A |  |  |  |  | 42 |  |  |  |  | Next | [8 empty] | NG(mark)
3 | Still |  |  | (VL) | (VH) |  |  | 30 | [5 empty] | Next
4 | CC Charge |  |  | 2.000A |  |  |  | 1 | 55 |  |  |  |  | Next | [8 empty] | NG(mark)
5 | CC Charge |  |  | 30.000A |  |  |  |  | 55 |  |  |  |  | Next | [8 empty] | NG(mark)
6 | CC Charge |  |  | 10.000A |  |  |  |  | 55.5 |  |  |  |  | Next | [8 empty] | NG(mark)
7 | CCCV Charge |  |  | 5.000A | 58.400V |  |  |  |  | 2.2 |  |  |  | Next | [8 empty] | NG(mark)
8 | Still |  |  | (VL) | (VH) |  |  | 30 | [5 empty] | Next
9 | CC Discharge |  |  | 30.000A |  |  |  |  | 46 |  |  |  |  | Next | [8 empty] | NG(mark)
10 | CC Discharge |  |  | 10.000A |  |  |  |  | 42 |  |  |  |  | Next | [8 empty] | NG(mark)
11 | Still |  |  | (VL) | (VH) |  |  | 30 | [5 empty] | Next
12 | Stop
Global protection conditions:

## Graph
Current graph

## Cycle Layer
Cycle | Charge Mid. Volt(V) | Discharge Mid Volt(V) | Capacity(Ah) | Charge Capacity(Ah) | Discharge Capacity(Ah) | Super charge Capcity(F) | Super discharge Capcity(F) | Efficiency(%) | Capacity retention rate(%) | Energy(Wh) | Charge Energy(Wh) | Discharge Energy(Wh) | Energy Efficiency(%) | Charge Time(Sec) | Discharge Time(Sec) | Vol diff(V) | Discharge end time | Accumulated charging capacity(Ah) | Accumulated discharge capacity(Ah) | Accumulated charging energy(Wh) | Accumulated discharge energy(Wh)
1 | 0 | 2.81742 | 0 | 0 | 0 | 0 | 0 | 0 | 0 | 0 | 0 | 0 | 0 | 0 | 0 |  | 2025-05-06 15:52:34 | 0 | 0 | 0 | 0
2 | 55.66253 | 46.12451 | 0.318 | 110.503 | 110.185 | 79076.47 | 43249.937 | 99.712 | 100 | 297.372 | 5967.029 | 5669.657 | 95.016 | 15520.03 | 13578.81 | -2.543 | 2025-05-07 00:57:40 | 110.503 | 110.185 | 5967.029 | 5669.657

## Step Layer
Step | Process | Mode | Set Volt(V) | Set Current(A) | Status | Capacity(Ah) | Charge Capacity(Ah) | Discharge Capacity(Ah) | Energy(Wh) | Charge Energy(Wh) | Discharge Energy(Wh) | Super Capcity(F) | Step Time(Sec) | Start Volt(V) | End Volt(V) | Charge Mid. Volt(V) | Discharge Mid Volt(V) | Platform voltage(V) | Platform capacity(Ah) | Platform time(Sec.) | g/Capacity(Ah) | Capacity retention rate(%) | Goto Dec | End Condition | DCIR1(mO) | DCIR2(mO) | Accumulated charging capacity(Ah) | Accumulated discharge capacity(Ah) | Accumulated charging energy(Wh) | Accumulated discharge energy(Wh)
1--1 | Discharge | CD |  | 30 | Pass | 0 | 0 | 0 | 0 | 0 | 0 | 0 | 0 | 16.031 | 16.031 |  | 16.031 | 0 | 0 | 0 |  |  |  | End Volt; |  |  | 0 | 0 | 0 | 0
1--2 | Discharge | CD |  | 10 | Pass | 0 | 0 | 0 | 0 | 0 | 0 | 0 | 0 | 2.817 | 2.817 |  | 2.81742 | 0 | 0 | 0 |  |  |  | End Volt; |  |  | 0 | 0 | 0 | 0
1--3 | Still |  |  |  |  | 0 | 0 | 0 | 0 | 0 | 0 | 0 | 1800 | 15.976 | 16.006 | [8 empty] | End Time; |  |  | 0 | 0 | 0 | 0
2--4 | Charge | CC/CV |  | 2 | Pass | 0.033 | 0.033 | 0 | 1.544 | 1.544 | 0 | 3.55 | 60 | 12.86 | 46.653 | 46.60751 | [7 empty] | End Time; |  |  | 0.033 | 0 | 1.544 | 0
2--5 | Charge | CC/CV |  | 30 | Pass | 102.57 | 102.57 | 0 | 5534.404 | 5534.404 | 0 | 47943.934 | 12313.85 | 47.299 | 55.001 | 54.1031 | [7 empty] | End Volt; |  |  | 102.604 | 0 | 5535.948 | 0
2--6 | Charge | CC/CV |  | 10 | Pass | 7.12 | 7.12 | 0 | 387.512 | 387.512 | 0 | 30638.813 | 2563.38 | 54.663 | 55.5 | 54.30309 | [7 empty] | End Volt; |  |  | 109.724 | 0 | 5923.46 | 0
2--7 | Charge | CC/CV | 58.4 | 5 | Pass | 0.779 | 0.779 | 0 | 43.568 | 43.568 | 0 | 490.173 | 582.81 | 55.392 | 61.116 | 55.66253 | [7 empty] | End Current; |  |  | 110.503 | 0 | 5967.029 | 0
2--8 | Still |  |  |  |  | 0 | 0 | 0 | 0 | 0 | 0 | 0 | 1800 | 56.982 | 55.29 | [8 empty] | End Time; |  |  | 110.503 | 0 | 5967.029 | 0
2--9 | Discharge | CD |  | 30 | Pass | -108.701 | 0 | 108.701 | -5601.4 | 0 | 5601.4 | -43098.626 | 13044.12 | 55.078 | 45.998 |  | 51.76858 | 0 | 0 | 0 |  | -98.653 |  | End Volt; |  |  | 110.503 | 108.701 | 5967.029 | 5601.4
2--10 | Discharge | CD |  | 10 | Pass | -1.484 | 0 | 1.484 | -68.257 | 0 | 68.257 | -151.311 | 534.69 | 46.383 | 11.079 |  | 46.12451 | 0 | 0 | 0 |  | -1.347 |  | End Volt; |  |  | 110.503 | 110.185 | 5967.029 | 5669.657
2--11 | Still |  |  |  |  | 0 | 0 | 0 | 0 | 0 | 0 | 0 | 1800 | 15.013 | 15.668 | [8 empty] | End Time; |  |  | 110.503 | 110.185 | 5967.029 | 5669.657

## Event
No | Record ID | event description | Time
1 | 1 | Data recording start normally | 2025.05.06-15:52:16
2 | 1 | End Volt | 2025.05.06-15:52:32
3 | 2 | End Volt | 2025.05.06-15:52:34
4 | 1803 | End Time | 2025.05.06-16:22:35
5 | 1864 | End Time | 2025.05.06-16:23:37
6 | 14179 | End Volt | 2025.05.06-19:48:51
7 | 16744 | End Volt | 2025.05.06-20:31:35
8 | 17328 | End Current | 2025.05.06-20:41:18
9 | 19129 | End Time | 2025.05.06-21:11:19
10 | 32175 | End Volt | 2025.05.07-00:48:45
11 | 32711 | End Volt | 2025.05.07-00:57:40
12 | 34512 | End Time | 2025.05.07-01:27:42
13 | 34512 | Process finished, channel stop automatically. | 2025.05.07-01:27:42